## Sheet1
| 200 uL extract |  | KCl 0.1 M
Potential (V) | Current (V) | Current (mV) | Current (V) | Current (mV)
-0.4000092 | 2.494537e-06 | 2.494537 | 2.739563e-06 | 2.739563
-0.3899384 | 2.875061e-06 | 2.875061 | 3.146667e-06 | 3.146667
-0.3798676 | 2.882996e-06 | 2.882996 | 3.164673e-06 | 3.164673
-0.3697968 | 2.880249e-06 | 2.880249 | 3.165894e-06 | 3.165894
-0.359726 | 2.884216e-06 | 2.884216 | 3.16864e-06 | 3.16864
-0.3496552 | 2.89093e-06 | 2.89093 | 3.173828125e-06 | 3.173828125
-0.3395844 | 2.902832e-06 | 2.902832 | 3.180542e-06 | 3.180542
-0.3295135 | 2.919006e-06 | 2.919006 | 3.189697e-06 | 3.189697
-0.3194427 | 2.935486e-06 | 2.935486 | 3.198547e-06 | 3.198547
-0.3093719 | 2.955322e-06 | 2.955322 | 3.207703e-06 | 3.207703
-0.2993011 | 2.976074e-06 | 2.976074 | 3.220215e-06 | 3.220215
-0.2892303 | 2.997437e-06 | 2.997437 | 3.22937e-06 | 3.22937
-0.2791595 | 3.021545e-06 | 3.021545 | 3.239136e-06 | 3.239136
-0.2690887 | 3.046265e-06 | 3.046265 | 3.249207e-06 | 3.249207
-0.2590179 | 3.069458e-06 | 3.069458 | 3.257141e-06 | 3.257141
-0.2489471 | 3.095093e-06 | 3.095093 | 3.263245e-06 | 3.263245
-0.2388763 | 3.119507e-06 | 3.119507 | 3.270264e-06 | 3.270264
-0.2288055 | 3.143005e-06 | 3.143005 | 3.277588e-06 | 3.277588
-0.2187347 | 3.165588e-06 | 3.165588 | 3.273621e-06 | 3.273621
-0.2086639 | 3.18512e-06 | 3.18512 | 3.271179e-06 | 3.271179
-0.1985931 | 3.203125e-06 | 3.203125 | 3.276672e-06 | 3.276672
-0.1885223 | 3.216248e-06 | 3.216248 | 3.275146e-06 | 3.275146
-0.1784515 | 3.22937e-06 | 3.22937 | 3.257141e-06 | 3.257141
-0.1683807 | 3.23761e-06 | 3.23761 | 3.250732e-06 | 3.250732 | 0.8181818
-0.1583099 | 3.243713e-06 | 3.243713 | 3.251343e-06 | 3.251343 | 0.6060606
-0.1482391 | 3.245544e-06 | 3.245544 | 3.226929e-06 | 3.226929 | 0.1818182
-0.1381683 | 3.243713e-06 | 3.243713 | 3.198853e-06 | 3.198853 | -0.1818182
-0.1280975 | 3.237915e-06 | 3.237915 | 3.178711e-06 | 3.178711 | -0.5757576
-0.1180267 | 3.228455e-06 | 3.228455 | 3.152161e-06 | 3.152161 | -0.9393939
-0.1079559 | 3.216553e-06 | 3.216553 | 3.126221e-06 | 3.126221 | -1.181818
-0.09788513 | 3.199158e-06 | 3.199158 | 3.08197e-06 | 3.08197 | -1.727273
-0.08781433 | 3.182678e-06 | 3.182678 | 3.063049e-06 | 3.063049
-0.07774353 | 3.160706e-06 | 3.160706 | 3.010864e-06 | 3.010864
-0.06767273 | 3.137817e-06 | 3.137817 | 2.980652e-06 | 2.980652
-0.05760193 | 3.113708e-06 | 3.113708 | 2.940674e-06 | 2.940674
-0.04753113 | 3.087769e-06 | 3.087769 | 2.904358e-06 | 2.904358
-0.03746033 | 3.068542e-06 | 3.068542 | 2.8515625e-06 | 2.8515625
-0.02738953 | 3.052979e-06 | 3.052979 | 2.812195e-06 | 2.812195
-0.01731873 | 3.045349e-06 | 3.045349 | 2.764893e-06 | 2.764893
-0.007247925 | 3.051758e-06 | 3.051758 | 2.724609375e-06 | 2.724609375
0.002822876 | 3.078918e-06 | 3.078918 | 2.683105e-06 | 2.683105
0.01289368 | 3.140564e-06 | 3.140564 | 2.637634e-06 | 2.637634
0.02296448 | 3.235474e-06 | 3.235474 | 2.59552e-06 | 2.59552
0.03303528 | 3.374939e-06 | 3.374939 | 2.556091e-06 | 2.556091
0.04310608 | 3.559265e-06 | 3.559265 | 2.514343e-06 | 2.514343
0.05317688 | 3.783569e-06 | 3.783569 | 2.475555e-06 | 2.475555
0.06324768 | 4.040222e-06 | 4.040222 | 2.434418e-06 | 2.434418
0.07331848 | 4.316101e-06 | 4.316101 | 2.39743e-06 | 2.39743
0.08338928 | 4.598694e-06 | 4.598694 | 2.360535e-06 | 2.360535
0.09346008 | 4.872437e-06 | 4.872437 | 2.326355e-06 | 2.326355 | 27.18182
0.1035309 | 5.115051e-06 | 5.115051 | 2.294342e-06 | 2.294342 | 24.09091 | Peak 1
0.1136017 | 5.298157e-06 | 5.298157 | 2.262634e-06 | 2.262634 | 18.18182 | 0.1337433 | 0
0.1236725 | 5.405579e-06 | 5.405579 | 2.23233e-06 | 2.23233 | 10.66667 | 0.1337433 | 5.440369
0.1337433 | 5.440369e-06 | 5.440369 | 2.205841e-06 | 2.205841 | 3.454545 | 0.1337433 | 5.440369
0.1438141 | 5.386658e-06 | 5.386658 | 2.179565e-06 | 2.179565 | -5.333333 | -0.5 | 5.440369
0.1538849 | 5.255127e-06 | 5.255127 | 2.156311e-06 | 2.156311 | -13.06061
0.1639557 | 5.067444e-06 | 5.067444 | 2.13443e-06 | 2.13443 | -18.63636
0.1740265 | 4.836731e-06 | 4.836731 | 2.114746e-06 | 2.114746
0.1840973 | 4.580078125e-06 | 4.580078125 | 2.09494e-06 | 2.09494
0.1941681 | 4.313049e-06 | 4.313049 | 2.077911e-06 | 2.077911
0.2042389 | 4.048462e-06 | 4.048462 | 2.060883e-06 | 2.060883
0.2143097 | 3.794861e-06 | 3.794861 | 2.045135e-06 | 2.045135
0.2243805 | 3.562012e-06 | 3.562012 | 2.029449e-06 | 2.029449
0.2344513 | 3.35083e-06 | 3.35083 | 2.01413e-06 | 2.01413
0.2445221 | 3.166382e-06 | 3.166382 | 2.000031e-06 | 2.000031
0.2545929 | 3.005829e-06 | 3.005829 | 1.987518e-06 | 1.987518
0.2646637 | 2.868164e-06 | 2.868164 | 1.974304e-06 | 1.974304
0.2747345 | 2.749237e-06 | 2.749237 | 1.963165e-06 | 1.963165
0.2848053 | 2.647827e-06 | 2.647827 | 1.951263e-06 | 1.951263
0.2948761 | 2.56311e-06 | 2.56311 | 1.940735e-06 | 1.940735
0.3049469 | 2.489777e-06 | 2.489777 | 1.930603e-06 | 1.930603
0.3150177 | 2.427277e-06 | 2.427277 | 1.921997e-06 | 1.921997
0.3250885 | 2.376526e-06 | 2.376526 | 1.9140625e-06 | 1.9140625
0.3351593 | 2.33313e-06 | 2.33313 | 1.907959e-06 | 1.907959
0.3452301 | 2.298584e-06 | 2.298584 | 1.900635e-06 | 1.900635
0.3553009 | 2.270813e-06 | 2.270813 | 1.894836e-06 | 1.894836
0.3653717 | 2.248535e-06 | 2.248535 | 1.886902e-06 | 1.886902
0.3754425 | 2.230225e-06 | 2.230225 | 1.88324e-06 | 1.88324
0.3855133 | 2.218018e-06 | 2.218018 | 1.878662e-06 | 1.878662
0.3955841 | 2.211304e-06 | 2.211304 | 1.875e-06 | 1.875
0.4056549 | 2.207947e-06 | 2.207947 | 1.871643e-06 | 1.871643
0.4157257 | 2.207947e-06 | 2.207947 | 1.867371e-06 | 1.867371
0.4257965 | 2.211304e-06 | 2.211304 | 1.865234375e-06 | 1.865234375
0.4358673 | 2.218323e-06 | 2.218323 | 1.863098e-06 | 1.863098
0.4459381 | 2.227478e-06 | 2.227478 | 1.860962e-06 | 1.860962
0.4560089 | 2.238464e-06 | 2.238464 | 1.859436e-06 | 1.859436
0.4660797 | 2.252197e-06 | 2.252197 | 1.859131e-06 | 1.859131
0.4761505 | 2.268677e-06 | 2.268677 | 1.858826e-06 | 1.858826
0.4862213 | 2.284851e-06 | 2.284851 | 1.858521e-06 | 1.858521
0.4962921 | 2.302856e-06 | 2.302856 | 1.859131e-06 | 1.859131
0.5063629 | 2.322083e-06 | 2.322083 | 1.859436e-06 | 1.859436
0.5164337 | 2.340393e-06 | 2.340393 | 1.860657e-06 | 1.860657
0.5265045 | 2.359619e-06 | 2.359619 | 1.860962e-06 | 1.860962
0.5365753 | 2.377625e-06 | 2.377625 | 1.862793e-06 | 1.862793
0.5466461 | 2.39502e-06 | 2.39502 | 1.865234375e-06 | 1.865234375
0.5567169 | 2.411194e-06 | 2.411194 | 1.866455e-06 | 1.866455
0.5667877 | 2.426758e-06 | 2.426758 | 1.869202e-06 | 1.869202
0.5768585 | 2.440796e-06 | 2.440796 | 1.871643e-06 | 1.871643
0.5869293 | 2.453613e-06 | 2.453613 | 1.875305e-06 | 1.875305 | Derivada
0.5970001 | 2.4646e-06 | 2.4646 | 1.878357e-06 | 1.878357 | 1.090909
0.6070709 | 2.475281e-06 | 2.475281 | 1.880798e-06 | 1.880798 | 1.060606 | Peak 1
0.6171417 | 2.485046e-06 | 2.485046 | 1.885681e-06 | 1.885681 | 0.969697 | 0.6372833 | 0
0.6272125 | 2.492065e-06 | 2.492065 | 1.889954e-06 | 1.889954 | 0.6969697 | 0.6372833 | 2.498474
0.6372833 | 2.498474e-06 | 2.498474 | 1.895447e-06 | 1.895447 | 0.6363636 | 0.6372833 | 2.498474
0.6473541 | 2.505493e-06 | 2.505493 | 1.90033e-06 | 1.90033 | 0.6969697 | -0.5 | 2.498474
0.6574249 | 2.510071e-06 | 2.510071 | 1.906128e-06 | 1.906128 | 0.4545455
0.6674957 | 2.515259e-06 | 2.515259 | 1.913452e-06 | 1.913452 | 0.5151515
0.6775665 | 2.518921e-06 | 2.518921 | 1.920166e-06 | 1.920166 | 0.3636364
0.6876373 | 2.523804e-06 | 2.523804 | 1.929321e-06 | 1.929321 | 0.4848485
0.6977081 | 2.528076e-06 | 2.528076 | 1.939392e-06 | 1.939392 | 0.4242424
0.7077789 | 2.533569e-06 | 2.533569 | 1.950073e-06 | 1.950073
0.7178497 | 2.540588e-06 | 2.540588 | 1.964111e-06 | 1.964111
0.7279205 | 2.547302e-06 | 2.547302 | 1.977234e-06 | 1.977234
0.7379913 | 2.555237e-06 | 2.555237 | 1.992798e-06 | 1.992798
0.7480621 | 2.564697e-06 | 2.564697 | 2.009888e-06 | 2.009888
0.7581329 | 2.576294e-06 | 2.576294 | 2.028198e-06 | 2.028198
0.7682037 | 2.58667e-06 | 2.58667 | 2.050476e-06 | 2.050476
0.7782745 | 2.601013e-06 | 2.601013 | 2.072144e-06 | 2.072144
0.7883453 | 2.616577e-06 | 2.616577 | 2.097778e-06 | 2.097778
0.7984161 | 2.633362e-06 | 2.633362 | 2.124023e-06 | 2.124023
0.8084869 | 2.650757e-06 | 2.650757 | 2.15271e-06 | 2.15271
0.8185577 | 2.672119e-06 | 2.672119 | 2.185974e-06 | 2.185974
0.8286285 | 2.694092e-06 | 2.694092 | 2.220459e-06 | 2.220459
0.8386993 | 2.716675e-06 | 2.716675 | 2.255554e-06 | 2.255554
0.8487701 | 2.742615e-06 | 2.742615 | 2.294006e-06 | 2.294006
0.8588409 | 2.770081e-06 | 2.770081 | 2.331848e-06 | 2.331848
0.8689117 | 2.798462e-06 | 2.798462 | 2.372131e-06 | 2.372131
0.8789825 | 2.831726e-06 | 2.831726 | 2.417297e-06 | 2.417297
0.8890533 | 2.867432e-06 | 2.867432 | 2.46521e-06 | 2.46521
0.8991241 | 2.906189e-06 | 2.906189 | 2.520447e-06 | 2.520447
0.9091949 | 2.947083e-06 | 2.947083 | 2.582092e-06 | 2.582092
0.9192657 | 2.992859e-06 | 2.992859 | 2.64679e-06 | 2.64679
0.9293365 | 3.041687e-06 | 3.041687 | 2.720642e-06 | 2.720642
0.9394073 | 3.097534e-06 | 3.097534 | 2.797852e-06 | 2.797852
0.9494781 | 3.155518e-06 | 3.155518 | 2.880859375e-06 | 2.880859375
0.959549 | 3.219604e-06 | 3.219604 | 2.96875e-06 | 2.96875
0.9696198 | 3.291015625e-06 | 3.291015625 | 3.060913e-06 | 3.060913
0.9796906 | 3.367615e-06 | 3.367615 | 3.156738e-06 | 3.156738
0.9897614 | 3.450012e-06 | 3.450012 | 3.256531e-06 | 3.256531
0.9998322 | 3.540039e-06 | 3.540039 | 3.35968e-06 | 3.35968
1.009903 | 3.639832e-06 | 3.639832 | 3.466492e-06 | 3.466492
1.019974 | 3.747253e-06 | 3.747253 | 3.579102e-06 | 3.579102
1.030045 | 3.862915e-06 | 3.862915 | 3.700256e-06 | 3.700256
1.040115 | 3.99231e-06 | 3.99231 | 3.82843e-06 | 3.82843
1.050186 | 4.135132e-06 | 4.135132 | 3.966064e-06 | 3.966064
1.060257 | 4.293823e-06 | 4.293823 | 4.119873e-06 | 4.119873
1.070328 | 4.468384e-06 | 4.468384 | 4.292603e-06 | 4.292603
1.080399 | 4.666748e-06 | 4.666748 | 4.483643e-06 | 4.483643
1.090469 | 4.88678e-06 | 4.88678 | 4.699402e-06 | 4.699402
5.440369