## Sheet1
| 200 uL extract |  | KCl 0.1 M
Potential (V) | Current (V) | Current (mV) | Current (V) | Current (mV)
1.100006 | -2.440643e-06 | -2.440643 | -2.452759e-06 | -2.452759
1.089935 | -2.449341e-06 | -2.449341 | -2.465698e-06 | -2.465698
1.079865 | -2.291656e-06 | -2.291656 | -2.301941e-06 | -2.301941
1.069794 | -2.168274e-06 | -2.168274 | -2.179871e-06 | -2.179871
1.059723 | -2.07489e-06 | -2.07489 | -2.088013e-06 | -2.088013
1.049652 | -2.001953125e-06 | -2.001953125 | -2.020264e-06 | -2.020264
1.039581 | -1.944275e-06 | -1.944275 | -1.966858e-06 | -1.966858
1.02951 | -1.897583e-06 | -1.897583 | -1.92627e-06 | -1.92627
1.01944 | -1.859131e-06 | -1.859131 | -1.893005e-06 | -1.893005
1.009369 | -1.825256e-06 | -1.825256 | -1.864014e-06 | -1.864014
0.9992981 | -1.795654e-06 | -1.795654 | -1.838989e-06 | -1.838989
0.9892273 | -1.769104e-06 | -1.769104 | -1.815491e-06 | -1.815491
0.9791565 | -1.745911e-06 | -1.745911 | -1.795044e-06 | -1.795044
0.9690857 | -1.725769e-06 | -1.725769 | -1.776428e-06 | -1.776428
0.9590149 | -1.704712e-06 | -1.704712 | -1.756592e-06 | -1.756592
0.9489441 | -1.685791e-06 | -1.685791 | -1.739197e-06 | -1.739197
0.9388733 | -1.668701e-06 | -1.668701 | -1.723022e-06 | -1.723022
0.9288025 | -1.651611e-06 | -1.651611 | -1.706848e-06 | -1.706848
0.9187317 | -1.636963e-06 | -1.636963 | -1.692505e-06 | -1.692505
0.9086609 | -1.62323e-06 | -1.62323 | -1.678772e-06 | -1.678772
0.8985901 | -1.610107e-06 | -1.610107 | -1.668396e-06 | -1.668396
0.8885193 | -1.598816e-06 | -1.598816 | -1.657104e-06 | -1.657104
0.8784485 | -1.58783e-06 | -1.58783 | -1.648254e-06 | -1.648254
0.8683777 | -1.577454e-06 | -1.577454 | -1.64032e-06 | -1.64032
0.8583069 | -1.568298e-06 | -1.568298 | -1.633301e-06 | -1.633301
0.8482361 | -1.561584e-06 | -1.561584 | -1.626282e-06 | -1.626282
0.8381653 | -1.554871e-06 | -1.554871 | -1.62262e-06 | -1.62262
0.8280945 | -1.548767e-06 | -1.548767 | -1.617432e-06 | -1.617432
0.8180237 | -1.543274e-06 | -1.543274 | -1.612244e-06 | -1.612244
0.8079529 | -1.539001e-06 | -1.539001 | -1.609497e-06 | -1.609497
0.7978821 | -1.534729e-06 | -1.534729 | -1.608887e-06 | -1.608887
0.7878113 | -1.531372e-06 | -1.531372 | -1.603394e-06 | -1.603394
0.7777405 | -1.52832e-06 | -1.52832 | -1.600647e-06 | -1.600647
0.7676697 | -1.525574e-06 | -1.525574 | -1.596069e-06 | -1.596069
0.7575989 | -1.5234375e-06 | -1.5234375 | -1.595154e-06 | -1.595154
0.7475281 | -1.521606e-06 | -1.521606 | -1.599731e-06 | -1.599731
0.7374573 | -1.520691e-06 | -1.520691 | -1.593628e-06 | -1.593628
0.7273865 | -1.51947e-06 | -1.51947 | -1.595459e-06 | -1.595459
0.7173157 | -1.51886e-06 | -1.51886 | -1.596069e-06 | -1.596069
0.7072449 | -1.517029e-06 | -1.517029 | -1.595764e-06 | -1.595764
0.6971741 | -1.517639e-06 | -1.517639 | -1.598206e-06 | -1.598206
0.6871033 | -1.517029e-06 | -1.517029 | -1.599121e-06 | -1.599121
0.6770325 | -1.516724e-06 | -1.516724 | -1.601257e-06 | -1.601257
0.6669617 | -1.516113e-06 | -1.516113 | -1.602173e-06 | -1.602173
0.6568909 | -1.517334e-06 | -1.517334 | -1.605225e-06 | -1.605225
0.6468201 | -1.517944e-06 | -1.517944 | -1.606445e-06 | -1.606445
0.6367493 | -1.517639e-06 | -1.517639 | -1.608887e-06 | -1.608887
0.6266785 | -1.519165e-06 | -1.519165 | -1.611938e-06 | -1.611938
0.6166077 | -1.520081e-06 | -1.520081 | -1.615906e-06 | -1.615906
0.6065369 | -1.521912e-06 | -1.521912 | -1.617432e-06 | -1.617432
0.5964661 | -1.523743e-06 | -1.523743 | -1.619568e-06 | -1.619568
0.5863953 | -1.526489e-06 | -1.526489 | -1.625671e-06 | -1.625671
0.5763245 | -1.529236e-06 | -1.529236 | -1.626892e-06 | -1.626892
0.5662537 | -1.531677e-06 | -1.531677 | -1.631165e-06 | -1.631165
0.5561829 | -1.534729e-06 | -1.534729 | -1.636963e-06 | -1.636963
0.5461121 | -1.538086e-06 | -1.538086 | -1.639709e-06 | -1.639709
0.5360413 | -1.542664e-06 | -1.542664 | -1.643982e-06 | -1.643982
0.5259705 | -1.547546e-06 | -1.547546 | -1.647949e-06 | -1.647949
0.5158997 | -1.551819e-06 | -1.551819 | -1.653748e-06 | -1.653748
0.5058289 | -1.556396e-06 | -1.556396 | -1.658325e-06 | -1.658325
0.4957581 | -1.562805e-06 | -1.562805 | -1.663208e-06 | -1.663208
0.4856873 | -1.569824e-06 | -1.569824 | -1.669312e-06 | -1.669312
0.4756165 | -1.576538e-06 | -1.576538 | -1.676819e-06 | -1.676819
0.4655457 | -1.583954e-06 | -1.583954 | -1.684692e-06 | -1.684692
0.4554749 | -1.592407e-06 | -1.592407 | -1.689148e-06 | -1.689148
0.4454041 | -1.603027e-06 | -1.603027 | -1.696075e-06 | -1.696075
0.4353333 | -1.613556e-06 | -1.613556 | -1.703003e-06 | -1.703003
0.4252625 | -1.625092e-06 | -1.625092 | -1.710541e-06 | -1.710541
0.4151917 | -1.639984e-06 | -1.639984 | -1.718323e-06 | -1.718323
0.4051208 | -1.657684e-06 | -1.657684 | -1.726746e-06 | -1.726746
0.39505 | -1.678711e-06 | -1.678711 | -1.735138e-06 | -1.735138
0.3849792 | -1.704956e-06 | -1.704956 | -1.743988e-06 | -1.743988
0.3749084 | -1.735199e-06 | -1.735199 | -1.754303e-06 | -1.754303
0.3648376 | -1.773743e-06 | -1.773743 | -1.764343e-06 | -1.764343
0.3547668 | -1.818237e-06 | -1.818237 | -1.775513e-06 | -1.775513
0.344696 | -1.876312e-06 | -1.876312 | -1.787537e-06 | -1.787537
0.3346252 | -1.943665e-06 | -1.943665 | -1.799988e-06 | -1.799988
0.3245544 | -2.027283e-06 | -2.027283 | -1.812927e-06 | -1.812927
0.3144836 | -2.12738e-06 | -2.12738 | -1.827454e-06 | -1.827454
0.3044128 | -2.245789e-06 | -2.245789 | -1.842194e-06 | -1.842194
0.294342 | -2.382202e-06 | -2.382202 | -1.857483e-06 | -1.857483
0.2842712 | -2.538147e-06 | -2.538147 | -1.874695e-06 | -1.874695
0.2742004 | -2.710571e-06 | -2.710571 | -1.892242e-06 | -1.892242
0.2641296 | -2.894897e-06 | -2.894897 | -1.911255e-06 | -1.911255
0.2540588 | -3.088684e-06 | -3.088684 | -1.930359e-06 | -1.930359
0.243988 | -3.286133e-06 | -3.286133 | -1.951416e-06 | -1.951416
0.2339172 | -3.48114e-06 | -3.48114 | -1.971954e-06 | -1.971954
0.2238464 | -3.667297e-06 | -3.667297 | -1.994812e-06 | -1.994812
0.2137756 | -3.841858e-06 | -3.841858 | -2.017212e-06 | -2.017212
0.2037048 | -3.993225e-06 | -3.993225 | -2.040466e-06 | -2.040466 | 15.0303
0.193634 | -4.12384e-06 | -4.12384 | -2.065765e-06 | -2.065765 | 12.9697
0.1835632 | -4.228515625e-06 | -4.228515625 | -2.091339e-06 | -2.091339 | 10.39394 | Peak 1
0.1734924 | -4.302673e-06 | -4.302673 | -2.118591e-06 | -2.118591 | 7.363636 | 0.1533508 | -5 | 0.1533508
0.1634216 | -4.34967e-06 | -4.34967 | -2.145996e-06 | -2.145996 | 4.666667 | 0.1533508 | -4.36676 |  | -4.36676
0.1533508 | -4.36676e-06 | -4.36676 | -2.174591e-06 | -2.174591 | 1.69697 | 0.1533508 | -4.36676
0.14328 | -4.356384e-06 | -4.356384 | -2.204132e-06 | -2.204132 | -1.030303 | -0.5 | -4.36676
0.1332092 | -4.323425e-06 | -4.323425 | -2.237427e-06 | -2.237427 | -3.272727
0.1231384 | -4.267883e-06 | -4.267883 | -2.270203e-06 | -2.270203
0.1130676 | -4.195251e-06 | -4.195251 | -2.30426e-06 | -2.30426
0.1029968 | -4.112854e-06 | -4.112854 | -2.340668e-06 | -2.340668
0.09292603 | -4.022827e-06 | -4.022827 | -2.375153e-06 | -2.375153
0.08285522 | -3.936157e-06 | -3.936157 | -2.414673e-06 | -2.414673
0.07278442 | -3.850708e-06 | -3.850708 | -2.454224e-06 | -2.454224
0.06271362 | -3.775635e-06 | -3.775635 | -2.493134e-06 | -2.493134
0.05264282 | -3.7109375e-06 | -3.7109375 | -2.534576e-06 | -2.534576
0.04257202 | -3.659058e-06 | -3.659058 | -2.576294e-06 | -2.576294
0.03250122 | -3.619995e-06 | -3.619995 | -2.619293e-06 | -2.619293
0.02243042 | -3.592834e-06 | -3.592834 | -2.662231e-06 | -2.662231
0.01235962 | -3.576355e-06 | -3.576355 | -2.707062e-06 | -2.707062
0.002288818 | -3.569946e-06 | -3.569946 | -2.752411e-06 | -2.752411
-0.007781982 | -3.570862e-06 | -3.570862 | -2.799347e-06 | -2.799347
-0.01785278 | -3.578491e-06 | -3.578491 | -2.846375e-06 | -2.846375
-0.02792358 | -3.589478e-06 | -3.589478 | -2.893768e-06 | -2.893768
-0.03799438 | -3.606262e-06 | -3.606262 | -2.94223e-06 | -2.94223
-0.04806519 | -3.624573e-06 | -3.624573 | -2.989075e-06 | -2.989075
-0.05813599 | -3.64563e-06 | -3.64563 | -3.038116e-06 | -3.038116
-0.06820679 | -3.666992e-06 | -3.666992 | -3.085968e-06 | -3.085968
-0.07827759 | -3.690491e-06 | -3.690491 | -3.132233e-06 | -3.132233
-0.08834839 | -3.712769e-06 | -3.712769 | -3.178009e-06 | -3.178009
-0.09841919 | -3.735352e-06 | -3.735352 | -3.222321e-06 | -3.222321
-0.10849 | -3.757324e-06 | -3.757324 | -3.264435e-06 | -3.264435
-0.1185608 | -3.772278e-06 | -3.772278 | -3.303406e-06 | -3.303406
-0.1286316 | -3.789612e-06 | -3.789612 | -3.340729e-06 | -3.340729
-0.1387024 | -3.802948e-06 | -3.802948 | -3.372375e-06 | -3.372375
-0.1487732 | -3.81134e-06 | -3.81134 | -3.403351e-06 | -3.403351
-0.158844 | -3.818054e-06 | -3.818054 | -3.428375e-06 | -3.428375
-0.1689148 | -3.820923e-06 | -3.820923 | -3.452332e-06 | -3.452332
-0.1789856 | -3.821808e-06 | -3.821808 | -3.472687e-06 | -3.472687
-0.1890564 | -3.821381e-06 | -3.821381 | -3.491638e-06 | -3.491638
-0.1991272 | -3.815948e-06 | -3.815948 | -3.503693e-06 | -3.503693
-0.209198 | -3.808533e-06 | -3.808533 | -3.514648e-06 | -3.514648
-0.2192688 | -3.803162e-06 | -3.803162 | -3.522522e-06 | -3.522522
-0.2293396 | -3.794952e-06 | -3.794952 | -3.530853e-06 | -3.530853
-0.2394104 | -3.786255e-06 | -3.786255 | -3.535583e-06 | -3.535583
-0.2494812 | -3.775848e-06 | -3.775848 | -3.540894e-06 | -3.540894
-0.259552 | -3.768707e-06 | -3.768707 | -3.545532e-06 | -3.545532
-0.2696228 | -3.760834e-06 | -3.760834 | -3.548889e-06 | -3.548889
-0.2796936 | -3.756073e-06 | -3.756073 | -3.552246e-06 | -3.552246
-0.2897644 | -3.751892e-06 | -3.751892 | -3.556213e-06 | -3.556213
-0.2998352 | -3.750916e-06 | -3.750916 | -3.55957e-06 | -3.55957
-0.309906 | -3.750916e-06 | -3.750916 | -3.565979e-06 | -3.565979
-0.3199768 | -3.756409e-06 | -3.756409 | -3.572693e-06 | -3.572693
-0.3300476 | -3.761597e-06 | -3.761597 | -3.580933e-06 | -3.580933
-0.3401184 | -3.772278e-06 | -3.772278 | -3.591003e-06 | -3.591003
-0.3501892 | -3.782349e-06 | -3.782349 | -3.605042e-06 | -3.605042
-0.36026 | -3.796692e-06 | -3.796692 | -3.617859e-06 | -3.617859
-0.3703308 | -3.814087e-06 | -3.814087 | -3.635254e-06 | -3.635254
-0.3804016 | -3.83606e-06 | -3.83606 | -3.65448e-06 | -3.65448
-0.3904724 | -3.859253e-06 | -3.859253 | -3.676453e-06 | -3.676453